## Sheet1
NIN_1_1_inc_I | NIN_1_1_inc_V | NIN_1_1_inc_V_err | NIN_1_1_dec_I | NIN_1_1_dec_V | NIN_1_1_dec_V_err | SIN_1_1_inc_I | SIN_1_1_inc_V | SIN_1_1_inc_V_err | SIN_1_1_dec_I | SIN_1_1_dec_V | SIN_1_1_dec_V_err | SIS_1_1_inc_I | SIS_1_1_inc_V | SIS_1_1_inc_V_err | SIS_1_1_dec_I | SIS_1_1_dec_V | SIS_1_1_dec_V_err
-0.0005 | -0.0073252 | 1.5418e-05 | -0.0005 | -0.0073274 | 2.7669e-05 | -0.0005 | -0.0090332 | 0 | -0.0005 | -0.0090315 | 2.0365e-05 | -2e-05 | -0.001388 | 3.3011e-06 | -2e-05 | -0.0013959 | 2.5025e-06
-0.00049 | -0.0073076 | 6.1492e-05 | -0.00049 | -0.0073242 | 0 | -0.00049 | -0.008792 | 2.6597e-05 | -0.00049 | -0.0087898 | 1.3359e-05 | -1.99e-05 | -0.0013874 | 2.6099e-06 | -1.99e-05 | -0.0013954 | 3.182e-06
-0.00048 | -0.0070801 | 0 | -0.00048 | -0.0070854 | 3.5829e-05 | -0.00048 | -0.0087288 | 0.00010534 | -0.00048 | -0.0086831 | 0.00012106 | -1.98e-05 | -0.001387 | 2.1171e-06 | -1.98e-05 | -0.0013945 | 3.9036e-06
-0.00047 | -0.0070271 | 0.00010069 | -0.00047 | -0.0070586 | 6.9198e-05 | -0.00047 | -0.0085449 | 0 | -0.00047 | -0.0085449 | 0 | -1.97e-05 | -0.0013863 | 2.2703e-06 | -1.97e-05 | -0.0013928 | 4.7461e-06
-0.00046 | -0.0068359 | 0 | -0.00046 | -0.0068379 | 2.176e-05 | -0.00046 | -0.0083064 | 3.6616e-05 | -0.00046 | -0.008304 | 2.7669e-05 | -1.96e-05 | -0.0013857 | 3.167e-06 | -1.96e-05 | -0.0013914 | 4.8784e-06
-0.00045 | -0.0067861 | 9.843e-05 | -0.00045 | -0.0068357 | 7.7204e-06 | -0.00045 | -0.0082878 | 5.4723e-05 | -0.00045 | -0.0082798 | 6.8483e-05 | -1.95e-05 | -0.0013849 | 3.8976e-06 | -1.95e-05 | -0.0013904 | 4.7213e-06
-0.00044 | -0.0065918 | 0 | -0.00044 | -0.0065928 | 1.5418e-05 | -0.00044 | -0.0080566 | 0 | -0.00044 | -0.0080566 | 0 | -1.94e-05 | -0.0013833 | 4.6513e-06 | -1.94e-05 | -0.0013895 | 4.4118e-06
-0.00043 | -0.0065056 | 0.00011673 | -0.00043 | -0.0065439 | 9.6965e-05 | -0.00043 | -0.0079104 | 0.00011971 | -0.00043 | -0.0078511 | 8.9093e-05 | -1.93e-05 | -0.0013823 | 4.8642e-06 | -1.93e-05 | -0.0013886 | 3.8739e-06
-0.00042 | -0.0063479 | 7.7204e-06 | -0.00042 | -0.0063477 | 0 | -0.00042 | -0.0078108 | 2.0365e-05 | -0.00042 | -0.0078062 | 3.8871e-05 | -1.92e-05 | -0.0013807 | 4.7473e-06 | -1.92e-05 | -0.0013881 | 3.4384e-06
-0.00041 | -0.0063459 | 2.0365e-05 | -0.00041 | -0.0063406 | 4.0989e-05 | -0.00041 | -0.0075684 | 0 | -0.00041 | -0.0075684 | 0 | -1.91e-05 | -0.0013798 | 4.421e-06 | -1.91e-05 | -0.0013876 | 2.8015e-06
-0.0004 | -0.0061035 | 0 | -0.0004 | -0.0061035 | 0 | -0.0004 | -0.007407 | 0.00011563 | -0.0004 | -0.007376 | 9.9836e-05 | -1.9e-05 | -0.0013788 | 3.832e-06 | -1.9e-05 | -0.0013872 | 2.3126e-06
-0.00039 | -0.0060791 | 7.3279e-05 | -0.00039 | -0.0060923 | 5.1169e-05 | -0.00039 | -0.007324 | 7.7204e-06 | -0.00039 | -0.007324 | 7.7204e-06 | -1.89e-05 | -0.0013783 | 3.3328e-06 | -1.89e-05 | -0.0013869 | 2.2707e-06
-0.00038 | -0.0058596 | 7.7204e-06 | -0.00038 | -0.0058599 | 1.0913e-05 | -0.00038 | -0.0070801 | 0 | -0.00038 | -0.0070801 | 0 | -1.88e-05 | -0.0013777 | 2.7256e-06 | -1.88e-05 | -0.0013864 | 2.2553e-06
-0.00037 | -0.0058335 | 7.5193e-05 | -0.00037 | -0.0058464 | 5.4723e-05 | -0.00037 | -0.0069744 | 0.00012103 | -0.00037 | -0.0069915 | 0.00011746 | -1.87e-05 | -0.0013774 | 2.453e-06 | -1.87e-05 | -0.0013859 | 2.8482e-06
-0.00036 | -0.0056152 | 0 | -0.00036 | -0.0056152 | 0 | -0.00036 | -0.0068359 | 0 | -0.00036 | -0.0068359 | 0 | -1.86e-05 | -0.001377 | 1.8914e-06 | -1.86e-05 | -0.001385 | 3.77e-06
-0.00035 | -0.0055405 | 0.00011256 | -0.00035 | -0.0055552 | 0.0001052 | -0.00035 | -0.006593 | 1.7229e-05 | -0.00035 | -0.0065925 | 1.3359e-05 | -1.85e-05 | -0.0013765 | 2.4829e-06 | -1.85e-05 | -0.001384 | 4.3738e-06
-0.00034 | -0.0053711 | 0 | -0.00034 | -0.0053711 | 0 | -0.00034 | -0.0065522 | 8.9999e-05 | -0.00034 | -0.0065513 | 9.0885e-05 | -1.84e-05 | -0.0013763 | 2.5836e-06 | -1.84e-05 | -0.0013825 | 4.8317e-06
-0.00033 | -0.0052976 | 0.00011204 | -0.00033 | -0.0052976 | 0.00011204 | -0.00033 | -0.0063477 | 0 | -0.00033 | -0.0063477 | 0 | -1.83e-05 | -0.0013761 | 2.9574e-06 | -1.83e-05 | -0.0013814 | 4.86e-06
-0.00032 | -0.005127 | 0 | -0.00032 | -0.005127 | 0 | -0.00032 | -0.0061189 | 5.9347e-05 | -0.00032 | -0.0061316 | 7.7925e-05 | -1.82e-05 | -0.0013754 | 3.6035e-06 | -1.82e-05 | -0.0013802 | 4.5983e-06
-0.00031 | -0.005032 | 0.00011908 | -0.00031 | -0.0050303 | 0.00011946 | -0.00031 | -0.0061033 | 7.7204e-06 | -0.00031 | -0.006103 | 1.0913e-05 | -1.81e-05 | -0.0013743 | 4.3264e-06 | -1.81e-05 | -0.0013794 | 4.2381e-06
-0.0003 | -0.0048828 | 0 | -0.0003 | -0.0048828 | 0 | -0.0003 | -0.0058594 | 0 | -0.0003 | -0.0058596 | 7.7204e-06 | -1.8e-05 | -0.001373 | 4.7941e-06 | -1.8e-05 | -0.0013789 | 3.9254e-06
-0.00029 | -0.0047668 | 0.00012198 | -0.00029 | -0.0047458 | 0.00012122 | -0.00029 | -0.0058132 | 9.5631e-05 | -0.00029 | -0.005803 | 0.00010295 | -1.79e-05 | -0.0013718 | 4.8752e-06 | -1.79e-05 | -0.0013782 | 3.3532e-06
-0.00028 | -0.0046387 | 0 | -0.00028 | -0.0046387 | 0 | -0.00028 | -0.0056152 | 0 | -0.00028 | -0.0056152 | 0 | -1.78e-05 | -0.0013701 | 4.459e-06 | -1.78e-05 | -0.0013779 | 2.9074e-06
-0.00027 | -0.004501 | 0.00012113 | -0.00027 | -0.004458 | 0.00010714 | -0.00027 | -0.0054126 | 9.1753e-05 | -0.00027 | -0.0053987 | 7.7332e-05 | -1.77e-05 | -0.0013692 | 3.9267e-06 | -1.77e-05 | -0.0013773 | 2.2483e-06
-0.00026 | -0.0043945 | 0 | -0.00026 | -0.0043945 | 0 | -0.00026 | -0.0053704 | 1.3359e-05 | -0.00026 | -0.0053694 | 2.0365e-05 | -1.76e-05 | -0.0013686 | 3.4831e-06 | -1.76e-05 | -0.0013769 | 2.1269e-06
-0.00025 | -0.0042375 | 0.00011703 | -0.00025 | -0.0041841 | 8.4246e-05 | -0.00025 | -0.0051272 | 7.7204e-06 | -0.00025 | -0.005127 | 0 | -1.75e-05 | -0.0013681 | 2.9039e-06 | -1.75e-05 | -0.0013764 | 2.5424e-06
-0.00024 | -0.0041504 | 0 | -0.00024 | -0.0041504 | 0 | -0.00024 | -0.0050872 | 9.0222e-05 | -0.00024 | -0.0050422 | 0.00011627 | -1.74e-05 | -0.0013677 | 2.2285e-06 | -1.74e-05 | -0.001376 | 2.975e-06
-0.00023 | -0.0040259 | 0.00012211 | -0.00023 | -0.0039893 | 0.00011571 | -0.00023 | -0.0048828 | 0 | -0.00023 | -0.0048828 | 0 | -1.73e-05 | -0.0013674 | 2.1665e-06 | -1.73e-05 | -0.0013753 | 3.7038e-06
-0.00022 | -0.0039062 | 0 | -0.00022 | -0.0039062 | 0 | -0.00022 | -0.0046794 | 9.1104e-05 | -0.00022 | -0.0046567 | 6.3941e-05 | -1.72e-05 | -0.001367 | 2.1543e-06 | -1.72e-05 | -0.0013745 | 4.2548e-06
-0.00021 | -0.0037124 | 9.8787e-05 | -0.00021 | -0.0036746 | 5.3737e-05 | -0.00021 | -0.0046377 | 1.5418e-05 | -0.00021 | -0.0046367 | 2.176e-05 | -1.71e-05 | -0.0013665 | 2.7249e-06 | -1.71e-05 | -0.0013735 | 4.6682e-06
-0.0002 | -0.0036621 | 0 | -0.0002 | -0.0036621 | 0 | -0.0002 | -0.0043958 | 1.7229e-05 | -0.0002 | -0.004395 | 1.0913e-05 | -1.7e-05 | -0.0013662 | 3.0202e-06 | -1.7e-05 | -0.0013727 | 4.8439e-06
-0.00019 | -0.00348 | 0.00010633 | -0.00019 | -0.0034475 | 7.9661e-05 | -0.00019 | -0.0043806 | 5.6631e-05 | -0.00019 | -0.0043743 | 6.7388e-05 | -1.69e-05 | -0.001365 | 4.0939e-06 | -1.69e-05 | -0.0013714 | 4.8345e-06
-0.00018 | -0.003418 | 0 | -0.00018 | -0.003418 | 0 | -0.00018 | -0.0041504 | 0 | -0.00018 | -0.0041504 | 0 | -1.68e-05 | -0.0013638 | 4.637e-06 | -1.68e-05 | -0.0013705 | 4.6121e-06
-0.00017 | -0.003199 | 7.4246e-05 | -0.00017 | -0.0031831 | 4.6702e-05 | -0.00017 | -0.0040527 | 0.00011966 | -0.00017 | -0.0040474 | 0.00012064 | -1.67e-05 | -0.0013629 | 4.8533e-06 | -1.67e-05 | -0.0013696 | 4.2184e-06
-0.00016 | -0.0031738 | 0 | -0.00016 | -0.0031736 | 7.7204e-06 | -0.00016 | -0.0039062 | 0 | -0.00016 | -0.0039062 | 0 | -1.66e-05 | -0.0013616 | 4.8324e-06 | -1.66e-05 | -0.0013691 | 3.8664e-06
-0.00015 | -0.00297 | 9.0666e-05 | -0.00015 | -0.0029421 | 5.3737e-05 | -0.00015 | -0.0036738 | 5.2215e-05 | -0.00015 | -0.0036697 | 4.2335e-05 | -1.65e-05 | -0.0013607 | 4.6018e-06 | -1.65e-05 | -0.0013684 | 3.258e-06
-0.00014 | -0.0029297 | 0 | -0.00014 | -0.0029294 | 7.7204e-06 | -0.00014 | -0.0036616 | 1.0913e-05 | -0.00014 | -0.0036602 | 2.176e-05 | -1.64e-05 | -0.0013599 | 4.2603e-06 | -1.64e-05 | -0.0013681 | 2.9271e-06
-0.00013 | -0.0026956 | 4.8435e-05 | -0.00013 | -0.002687 | 1.8864e-05 | -0.00013 | -0.0034229 | 3.4197e-05 | -0.00013 | -0.0034194 | 1.8864e-05 | -1.63e-05 | -0.0013594 | 3.8962e-06 | -1.63e-05 | -0.0013678 | 2.5215e-06
-0.00012 | -0.0026855 | 0 | -0.00012 | -0.0026846 | 1.5418e-05 | -0.00012 | -0.0034163 | 2.0365e-05 | -0.00012 | -0.0034138 | 3.1576e-05 | -1.62e-05 | -0.0013587 | 3.2904e-06 | -1.62e-05 | -0.0013675 | 2.147e-06
-0.00011 | -0.0024604 | 6.5504e-05 | -0.00011 | -0.0024478 | 3.8871e-05 | -0.00011 | -0.0031738 | 0 | -0.00011 | -0.0031738 | 0 | -1.61e-05 | -0.0013583 | 2.8393e-06 | -1.61e-05 | -0.0013674 | 2.2996e-06
-0.0001 | -0.0024414 | 0 | -0.0001 | -0.0024402 | 1.7229e-05 | -0.0001 | -0.0031418 | 8.2414e-05 | -0.0001 | -0.003147 | 7.6427e-05 | -1.6e-05 | -0.001358 | 2.4641e-06 | -1.6e-05 | -0.0013671 | 2.033e-06
-9e-05 | -0.0022002 | 2.6597e-05 | -9e-05 | -0.0021985 | 1.7229e-05 | -9e-05 | -0.0029297 | 0 | -9e-05 | -0.0029297 | 0 | -1.59e-05 | -0.0013578 | 2.2455e-06 | -1.59e-05 | -0.0013669 | 2.2496e-06
-8e-05 | -0.002197 | 7.7204e-06 | -8e-05 | -0.002196 | 1.7229e-05 | -8e-05 | -0.0028865 | 9.3227e-05 | -8e-05 | -0.0028853 | 9.4247e-05 | -1.58e-05 | -0.0013575 | 1.9163e-06 | -1.58e-05 | -0.0013663 | 2.9939e-06
-7e-05 | -0.0019629 | 4.7866e-05 | -7e-05 | -0.0019619 | 4.5504e-05 | -7e-05 | -0.0026855 | 0 | -7e-05 | -0.0026855 | 0 | -1.57e-05 | -0.0013571 | 2.4108e-06 | -1.57e-05 | -0.0013656 | 3.6821e-06
-6e-05 | -0.0019526 | 1.0913e-05 | -6e-05 | -0.0019521 | 1.5418e-05 | -6e-05 | -0.0025737 | 0.0001217 | -6e-05 | -0.0025708 | 0.00012191 | -1.56e-05 | -0.0013563 | 3.2147e-06 | -1.56e-05 | -0.0013643 | 4.4912e-06
-5e-05 | -0.0017092 | 7.7204e-06 | -5e-05 | -0.0017092 | 7.7204e-06 | -5e-05 | -0.0024414 | 0 | -5e-05 | -0.0024414 | 0 | -1.55e-05 | -0.0013556 | 3.7942e-06 | -1.55e-05 | -0.001362 | 4.8717e-06
-4e-05 | -0.0017039 | 3.5023e-05 | -4e-05 | -0.0017019 | 4.0989e-05 | -4e-05 | -0.0022075 | 4.8996e-05 | -4e-05 | -0.0022043 | 4.0989e-05 | -1.54e-05 | -0.0013547 | 4.3798e-06 | -1.54e-05 | -0.0013612 | 4.7484e-06
-3e-05 | -0.0014675 | 2.5477e-05 | -3e-05 | -0.0014656 | 1.3359e-05 | -3e-05 | -0.0021821 | 5.8905e-05 | -3e-05 | -0.002186 | 5.1169e-05 | -1.53e-05 | -0.001354 | 4.6529e-06 | -1.53e-05 | -0.0013602 | 4.4001e-06
-2e-05 | -0.0014626 | 2.3068e-05 | -2e-05 | -0.0014612 | 2.9691e-05 | -2e-05 | -0.0019531 | 0 | -2e-05 | -0.0019531 | 0 | -1.52e-05 | -0.0013533 | 4.8195e-06 | -1.52e-05 | -0.0013594 | 3.9036e-06
-1e-05 | -0.0012214 | 1.3359e-05 | -1e-05 | -0.0012207 | 0 | -1e-05 | -0.0017012 | 4.299e-05 | -1e-05 | -0.0017002 | 4.5504e-05 | -1.51e-05 | -0.0013522 | 4.8727e-06 | -1.51e-05 | -0.0013591 | 3.7244e-06
0 | -0.0012158 | 3.4197e-05 | 0 | -0.0011135 | 0.00012122 | 0 | -0.0012207 | 0 | 0 | -0.0012207 | 0 | -1.5e-05 | -0.0013513 | 4.7352e-06 | -1.5e-05 | -0.0013585 | 3.1291e-06
1e-05 | -0.00097827 | 2.0365e-05 | 1e-05 | -0.00097705 | 1.0913e-05 | 1e-05 | -0.00093164 | 9.4648e-05 | 1e-05 | -0.0009375 | 8.9548e-05 | -1.49e-05 | -0.0013506 | 4.4634e-06 | -1.49e-05 | -0.0013582 | 2.7118e-06
2e-05 | -0.0009729 | 2.9691e-05 | 2e-05 | -0.00083203 | 0.00012005 | 2e-05 | -0.00059619 | 0.00012131 | 2e-05 | -0.00059888 | 0.00012159 | -1.48e-05 | -0.0013498 | 4.0628e-06 | -1.48e-05 | -0.0013578 | 2.5052e-06
3e-05 | -0.00073242 | 0 | 3e-05 | -0.00073242 | 0 | 3e-05 | -0.0004812 | 4.0989e-05 | 3e-05 | -0.00048218 | 3.8136e-05 | -1.47e-05 | -0.0013491 | 3.4927e-06 | -1.47e-05 | -0.0013574 | 2.14e-06
4e-05 | -0.00070996 | 7.0598e-05 | 4e-05 | -0.00060986 | 0.00012213 | 4e-05 | -0.00024414 | 0 | 4e-05 | -0.00024414 | 0 | -1.46e-05 | -0.0013487 | 2.9563e-06 | -1.46e-05 | -0.0013572 | 2.2242e-06
5e-05 | -0.00048828 | 0 | 5e-05 | -0.00048828 | 0 | 5e-05 | -7.3242e-05 | 0.00011194 | 5e-05 | -6.7383e-05 | 0.00010919 | -1.45e-05 | -0.0013482 | 2.4228e-06 | -1.45e-05 | -0.0013567 | 2.7398e-06
6e-05 | -0.00046875 | 6.6267e-05 | 6e-05 | -0.00030054 | 0.00010295 | 6e-05 | 0 | 0 | 6e-05 | 0 | 0 | -1.44e-05 | -0.0013479 | 2.2456e-06 | -1.44e-05 | -0.0013564 | 3.14e-06
7e-05 | -0.00024414 | 0 | 7e-05 | -0.00024414 | 0 | 7e-05 | 0.00024414 | 0 | 7e-05 | 0.00024341 | 1.3359e-05 | -1.43e-05 | -0.0013477 | 1.9656e-06 | -1.43e-05 | -0.0013556 | 3.7856e-06
8e-05 | -0.00022095 | 7.1621e-05 | 8e-05 | -0.00015698 | 0.00011703 | 8e-05 | 0.00025537 | 5.1169e-05 | 8e-05 | 0.0002627 | 6.4729e-05 | -1.42e-05 | -0.0013472 | 2.5176e-06 | -1.42e-05 | -0.0013547 | 4.3689e-06
9e-05 | -2.4414e-07 | 7.7204e-06 | 9e-05 | 0 | 0 | 9e-05 | 0.00048608 | 2.3068e-05 | 9e-05 | 0.00048706 | 1.7229e-05 | -1.41e-05 | -0.0013469 | 2.8101e-06 | -1.41e-05 | -0.0013539 | 4.68e-06
0.0001 | 7.3242e-05 | 0.00011194 | 0.0001 | 0.00012915 | 0.00012193 | 0.0001 | 0.00048901 | 1.3359e-05 | 0.0001 | 0.00050073 | 5.3737e-05 | -1.4e-05 | -0.0013463 | 3.5051e-06 | -1.4e-05 | -0.0013529 | 4.871e-06
0.00011 | 0.00024414 | 0 | 0.00011 | 0.00024487 | 1.3359e-05 | 0.00011 | 0.00073242 | 0 | 0.00011 | 0.00073242 | 0 | -1.39e-05 | -0.0013454 | 4.1578e-06 | -1.39e-05 | -0.0013518 | 4.8242e-06
0.00012 | 0.00034668 | 0.00012056 | 0.00012 | 0.00045874 | 7.9661e-05 | 0.00012 | 0.00088477 | 0.00011832 | 0.00012 | 0.00091016 | 0.00010869 | -1.38e-05 | -0.0013446 | 4.549e-06 | -1.38e-05 | -0.0013508 | 4.5622e-06
0.00013 | 0.00048828 | 0 | 0.00013 | 0.00048828 | 0 | 0.00013 | 0.00097656 | 0 | 0.00013 | 0.00097656 | 0 | -1.37e-05 | -0.0013428 | 4.884e-06 | -1.37e-05 | -0.0013499 | 4.0822e-06
0.00014 | 0.00061621 | 0.00012199 | 0.00014 | 0.00066016 | 0.0001115 | 0.00014 | 0.0010466 | 0.0001105 | 0.00014 | 0.0010996 | 0.00012213 | -1.36e-05 | -0.0013419 | 4.796e-06 | -1.36e-05 | -0.0013497 | 3.9925e-06
0.00015 | 0.00073242 | 0 | 0.00015 | 0.0007334 | 1.5418e-05 | 0.00015 | 0.0012207 | 0 | 0.00015 | 0.0012207 | 0 | -1.35e-05 | -0.0013401 | 4.0595e-06 | -1.35e-05 | -0.0013489 | 3.2617e-06
0.00016 | 0.00086499 | 0.00012168 | 0.00016 | 0.00096436 | 5.3236e-05 | 0.00016 | 0.0012507 | 8.0225e-05 | 0.00016 | 0.0012759 | 0.00010216 | -1.34e-05 | -0.0013395 | 3.6169e-06 | -1.34e-05 | -0.0013482 | 2.436e-06
0.00017 | 0.00097656 | 0 | 0.00017 | 0.00097656 | 0 | 0.00017 | 0.0014648 | 0 | 0.00017 | 0.0014648 | 0 | -1.33e-05 | -0.0013388 | 2.9035e-06 | -1.33e-05 | -0.0013476 | 2.2274e-06
0.00018 | 0.0011619 | 0.00010447 | 0.00018 | 0.0012185 | 2.3068e-05 | 0.00018 | 0.0015781 | 0.00012181 | 0.00018 | 0.0016621 | 9.6209e-05 | -1.32e-05 | -0.0013383 | 2.4317e-06 | -1.32e-05 | -0.0013475 | 2.1254e-06
0.00019 | 0.0012207 | 0 | 0.00019 | 0.0012207 | 0 | 0.00019 | 0.0017129 | 3.0649e-05 | 0.00019 | 0.001709 | 0 | -1.31e-05 | -0.001338 | 1.9738e-06 | -1.31e-05 | -0.0013472 | 2.6101e-06
0.0002 | 0.0012646 | 9.3843e-05 | 0.0002 | 0.0012646 | 9.3843e-05 | 0.0002 | 0.0019182 | 8.551e-05 | 0.0002 | 0.0019456 | 4.2335e-05 | -1.3e-05 | -0.0013375 | 2.3479e-06 | -1.3e-05 | -0.0013454 | 4.1423e-06
0.00021 | 0.0014648 | 0 | 0.00021 | 0.0014648 | 0 | 0.00021 | 0.0019531 | 0 | 0.00021 | 0.0019553 | 2.3068e-05 | -1.29e-05 | -0.001337 | 2.8772e-06 | -1.29e-05 | -0.0013442 | 4.6829e-06
0.00022 | 0.0014851 | 6.7388e-05 | 0.00022 | 0.0016653 | 9.3639e-05 | 0.00022 | 0.0021973 | 0 | 0.00022 | 0.0021973 | 0 | -1.28e-05 | -0.0013362 | 3.6563e-06 | -1.28e-05 | -0.0013426 | 4.8817e-06
0.00023 | 0.001709 | 0 | 0.00023 | 0.001709 | 0 | 0.00023 | 0.0023928 | 9.7521e-05 | 0.00023 | 0.0022976 | 0.00012018 | -1.27e-05 | -0.0013348 | 4.5296e-06 | -1.27e-05 | -0.001341 | 4.5528e-06
0.00024 | 0.0017644 | 0.00010232 | 0.00024 | 0.0017896 | 0.00011486 | 0.00024 | 0.0024414 | 0 | 0.00024 | 0.0024414 | 0 | -1.26e-05 | -0.0013333 | 4.8755e-06 | -1.26e-05 | -0.0013399 | 3.954e-06
0.00025 | 0.0019531 | 0 | 0.00025 | 0.0019531 | 0 | 0.00025 | 0.0026843 | 1.7229e-05 | 0.00025 | 0.0026855 | 0 | -1.25e-05 | -0.0013315 | 4.6386e-06 | -1.25e-05 | -0.0013391 | 3.2211e-06
0.00026 | 0.0019817 | 7.8511e-05 | 0.00026 | 0.0019941 | 9.1322e-05 | 0.00026 | 0.0027449 | 0.00010476 | 0.00026 | 0.0027466 | 0.00010577 | -1.24e-05 | -0.00133 | 3.8749e-06 | -1.24e-05 | -0.0013385 | 2.5131e-06
0.00027 | 0.0021973 | 0 | 0.00027 | 0.0021973 | 0 | 0.00027 | 0.0029297 | 0 | 0.00027 | 0.0029297 | 0 | -1.23e-05 | -0.001329 | 2.9279e-06 | -1.23e-05 | -0.0013379 | 2.1842e-06
0.00028 | 0.0022681 | 0.00011084 | 0.00028 | 0.0023013 | 0.00012079 | 0.00028 | 0.0031343 | 8.9999e-05 | 0.00028 | 0.003167 | 4.0297e-05 | -1.22e-05 | -0.0013103 | 2.6477e-05 | -1.22e-05 | -0.001337 | 2.9714e-06
0.00029 | 0.0024414 | 0 | 0.00029 | 0.0024414 | 0 | 0.00029 | 0.0031741 | 7.7204e-06 | 0.00029 | 0.0031755 | 2.0365e-05 | -1.21e-05 | -0.0012692 | 2.6303e-06 | -1.21e-05 | -0.0012826 | 2.3081e-05
0.0003 | 0.0025298 | 0.00011739 | 0.0003 | 0.0025217 | 0.00011477 | 0.0003 | 0.0033875 | 8.0782e-05 | 0.0003 | 0.0034153 | 2.5477e-05 | -1.2e-05 | -0.0012666 | 4.4782e-06 | -1.2e-05 | -0.0012714 | 3.8087e-06
0.00031 | 0.0026855 | 0 | 0.00031 | 0.0026855 | 0 | 0.00031 | 0.0034758 | 0.00010387 | 0.00031 | 0.0034402 | 7.0252e-05 | -1.19e-05 | -0.0012639 | 4.8295e-06 | -1.19e-05 | -0.00127 | 2.3986e-06
0.00032 | 0.0027964 | 0.00012161 | 0.00032 | 0.0028086 | 0.00012213 | 0.00032 | 0.0036621 | 0 | 0.00032 | 0.0036621 | 0 | -1.18e-05 | -0.0012623 | 4.2952e-06 | -1.18e-05 | -0.0012686 | 3.0726e-06
0.00033 | 0.0029297 | 0 | 0.00033 | 0.0029297 | 0 | 0.00033 | 0.0038726 | 8.4246e-05 | 0.00033 | 0.0038823 | 7.2623e-05 | -1.17e-05 | -0.0012611 | 3.3522e-06 | -1.17e-05 | -0.0012664 | 4.5547e-06
0.00034 | 0.0030417 | 0.00012172 | 0.00034 | 0.0030786 | 0.00011914 | 0.00034 | 0.0039072 | 1.5418e-05 | 0.00034 | 0.0039067 | 1.0913e-05 | -1.16e-05 | -0.0012602 | 2.1609e-06 | -1.16e-05 | -0.0012639 | 4.8219e-06
0.00035 | 0.0031738 | 0 | 0.00035 | 0.0031741 | 7.7204e-06 | 0.00035 | 0.0041504 | 0 | 0.00035 | 0.0041499 | 1.0913e-05 | -1.15e-05 | -0.0012595 | 2.0662e-06 | -1.15e-05 | -0.0012623 | 4.2846e-06
0.00036 | 0.003321 | 0.00011951 | 0.00036 | 0.0033416 | 0.00011327 | 0.00036 | 0.0042668 | 0.000122 | 0.00036 | 0.0042695 | 0.0001221 | -1.14e-05 | -0.0012582 | 3.5716e-06 | -1.14e-05 | -0.0012609 | 3.1315e-06
0.00037 | 0.003418 | 0 | 0.00037 | 0.003418 | 0 | 0.00037 | 0.0043945 | 0 | 0.00037 | 0.0043945 | 0 | -1.13e-05 | -0.0012563 | 4.6606e-06 | -1.13e-05 | -0.0012601 | 2.0151e-06
0.00038 | 0.0035964 | 0.00010832 | 0.00038 | 0.0036201 | 9.218e-05 | 0.00038 | 0.0046372 | 1.8864e-05 | 0.00038 | 0.0046116 | 7.6731e-05 | -1.12e-05 | -0.0012544 | 4.8591e-06 | -1.12e-05 | -0.0012596 | 1.8931e-06
0.00039 | 0.0036621 | 0 | 0.00039 | 0.0036621 | 0 | 0.00039 | 0.0046926 | 0.00010135 | 0.00039 | 0.0046511 | 5.3737e-05 | -1.11e-05 | -0.0012531 | 4.5509e-06 | -1.11e-05 | -0.001259 | 2.7719e-06
0.0004 | 0.003834 | 0.0001115 | 0.0004 | 0.0038262 | 0.00011468 | 0.0004 | 0.0048828 | 0 | 0.0004 | 0.0048826 | 7.7204e-06 | -1.1e-05 | -0.0012518 | 3.7735e-06 | -1.1e-05 | -0.0012575 | 4.1107e-06
0.00041 | 0.0039062 | 0 | 0.00041 | 0.0039062 | 0 | 0.00041 | 0.0051082 | 6.5118e-05 | 0.00041 | 0.0050259 | 0.00012031 | -1.09e-05 | -0.001251 | 3.0256e-06 | -1.09e-05 | -0.0012557 | 4.8078e-06
0.00042 | 0.0041235 | 7.6427e-05 | 0.00042 | 0.0041221 | 7.8219e-05 | 0.00042 | 0.0051326 | 3.6616e-05 | 0.00042 | 0.005127 | 0 | -1.08e-05 | -0.0012504 | 2.3512e-06 | -1.08e-05 | -0.0012544 | 4.8642e-06
0.00043 | 0.0041504 | 0 | 0.00043 | 0.0041504 | 0 | 0.00043 | 0.0053711 | 0 | 0.00043 | 0.0053652 | 3.7384e-05 | -1.07e-05 | -0.0012496 | 2.4833e-06 | -1.07e-05 | -0.0012525 | 4.2792e-06
0.00044 | 0.0043406 | 0.00010135 | 0.00044 | 0.0043501 | 9.4247e-05 | 0.00044 | 0.0055132 | 0.00012048 | 0.00044 | 0.0053777 | 3.9591e-05 | -1.06e-05 | -0.0012484 | 3.7037e-06 | -1.06e-05 | -0.0012516 | 3.5943e-06
0.00045 | 0.0043945 | 0 | 0.00045 | 0.0043945 | 0 | 0.00045 | 0.0056152 | 0 | 0.00045 | 0.0056152 | 0 | -1.05e-05 | -0.0012472 | 4.4194e-06 | -1.05e-05 | -0.0012507 | 2.6072e-06
0.00046 | 0.0046294 | 4.6702e-05 | 0.00046 | 0.0046267 | 5.2729e-05 | 0.00046 | 0.0057974 | 0.00010633 | 0.00046 | 0.0058577 | 2.0365e-05 | -1.04e-05 | -0.0012452 | 4.8936e-06 | -1.04e-05 | -0.0012501 | 2.1022e-06
0.00047 | 0.0046392 | 1.0913e-05 | 0.00047 | 0.0046396 | 1.5418e-05 | 0.00047 | 0.0058953 | 8.6495e-05 | 0.00047 | 0.0059128 | 0.00010102 | -1.03e-05 | -0.0012435 | 4.5983e-06 | -1.03e-05 | -0.0012495 | 2.5906e-06
0.00048 | 0.0048579 | 7.3926e-05 | 0.00048 | 0.0048579 | 7.3926e-05 | 0.00048 | 0.0061035 | 0 | 0.00048 | 0.0061033 | 7.7204e-06 | -1.02e-05 | -0.0012423 | 4.0248e-06 | -1.02e-05 | -0.0012481 | 3.9022e-06
0.00049 | 0.0048828 | 0 | 0.00049 | 0.0048828 | 0 | 0.00049 | 0.0062688 | 0.00011422 | 0.00049 | 0.0063303 | 6.2733e-05 | -1.01e-05 | -0.0012415 | 3.2544e-06 | -1.01e-05 | -0.0012465 | 4.7073e-06
0.0005 | 0.005124 | 2.6597e-05 | 0.0005 | 0.005124 | 2.6597e-05 | 0.0005 | 0.0063477 | 0 | 0.0005 | 0.0063479 | 7.7204e-06 | -1e-05 | -0.0012407 | 2.2092e-06 | -1e-05 | -0.0012444 | 4.8345e-06
[12 empty] | -9.9e-06 | -0.00124 | 1.8697e-06 | -9.9e-06 | -0.001243 | 4.4233e-06
[12 empty] | -9.8e-06 | -0.0012394 | 2.8343e-06 | -9.8e-06 | -0.001242 | 3.773e-06
[12 empty] | -9.7e-06 | -0.0012383 | 3.9145e-06 | -9.7e-06 | -0.001241 | 2.7559e-06
[12 empty] | -9.6e-06 | -0.0012368 | 4.6575e-06 | -9.6e-06 | -0.0012405 | 2.2242e-06
[12 empty] | -9.5e-06 | -0.0012347 | 4.8457e-06 | -9.5e-06 | -0.0012398 | 2.5738e-06
[12 empty] | -9.4e-06 | -0.0012332 | 4.3616e-06 | -9.4e-06 | -0.0012385 | 3.7821e-06
[12 empty] | -9.3e-06 | -0.0012315 | 3.0136e-06 | -9.3e-06 | -0.0012364 | 4.7762e-06
[12 empty] | -9.2e-06 | -0.0012308 | 2.2778e-06 | -9.2e-06 | -0.0012348 | 4.8533e-06
[12 empty] | -9.1e-06 | -0.0012302 | 2.1851e-06 | -9.1e-06 | -0.0012327 | 4.1263e-06
[12 empty] | -9e-06 | -0.001229 | 3.5749e-06 | -9e-06 | -0.0012317 | 3.2671e-06
[12 empty] | -8.9e-06 | -0.0012268 | 4.7315e-06 | -8.9e-06 | -0.0012311 | 2.4267e-06
[12 empty] | -8.8e-06 | -0.0012256 | 4.8838e-06 | -8.8e-06 | -0.0012303 | 2.1028e-06
[12 empty] | -8.7e-06 | -0.0012235 | 4.4164e-06 | -8.7e-06 | -0.0012292 | 3.3569e-06
[12 empty] | -8.6e-06 | -0.0012223 | 3.6213e-06 | -8.6e-06 | -0.0012269 | 4.7147e-06
[12 empty] | -8.5e-06 | -0.0012212 | 2.4115e-06 | -8.5e-06 | -0.001224 | 4.6289e-06
[12 empty] | -8.4e-06 | -0.0012203 | 2.3135e-06 | -8.4e-06 | -0.0012225 | 3.7856e-06
[12 empty] | -8.3e-06 | -0.0012192 | 3.6156e-06 | -8.3e-06 | -0.0012215 | 2.7467e-06
[12 empty] | -8.2e-06 | -0.0012163 | 4.8624e-06 | -8.2e-06 | -0.0012207 | 2.2592e-06
[12 empty] | -8.1e-06 | -0.0012138 | 4.4568e-06 | -8.1e-06 | -0.0012195 | 3.3394e-06
[12 empty] | -8e-06 | -0.0012123 | 3.3484e-06 | -8e-06 | -0.0012175 | 4.6018e-06
[12 empty] | -7.9e-06 | -0.0012116 | 2.5641e-06 | -7.9e-06 | -0.0012148 | 4.7655e-06
[12 empty] | -7.8e-06 | -0.0012107 | 2.4516e-06 | -7.8e-06 | -0.0012128 | 3.8588e-06
[12 empty] | -7.7e-06 | -0.0012091 | 3.8806e-06 | -7.7e-06 | -0.0012116 | 2.5536e-06
[12 empty] | -7.6e-06 | -0.0012059 | 4.8824e-06 | -7.6e-06 | -0.0012107 | 2.3781e-06
[12 empty] | -7.5e-06 | -0.0012036 | 4.2069e-06 | -7.5e-06 | -0.0012088 | 4.0979e-06
[12 empty] | -7.4e-06 | -0.0012018 | 2.4131e-06 | -7.4e-06 | -0.0012056 | 4.8629e-06
[12 empty] | -7.3e-06 | -0.0012012 | 1.4147e-06 | -7.3e-06 | -0.0012033 | 4.0331e-06
[12 empty] | -7.2e-06 | -0.0011997 | 3.5398e-06 | -7.2e-06 | -0.0012015 | 1.7828e-06
[12 empty] | -7.1e-06 | -0.0011969 | 4.8419e-06 | -7.1e-06 | -0.001201 | 1.3914e-06
[12 empty] | -7e-06 | -0.0011942 | 4.4187e-06 | -7e-06 | -0.0011999 | 3.2942e-06
[12 empty] | -6.9e-06 | -0.0011925 | 3.1409e-06 | -6.9e-06 | -0.0011975 | 4.7389e-06
[12 empty] | -6.8e-06 | -0.0011915 | 2.1693e-06 | -6.8e-06 | -0.0011946 | 4.5769e-06
[12 empty] | -6.7e-06 | -0.0011899 | 3.6246e-06 | -6.7e-06 | -0.0011925 | 3.1088e-06
[12 empty] | -6.6e-06 | -0.0011866 | 4.8833e-06 | -6.6e-06 | -0.0011915 | 2.3412e-06
[12 empty] | -6.5e-06 | -0.0011839 | 4.1034e-06 | -6.5e-06 | -0.0011906 | 3.0398e-06
[12 empty] | -6.4e-06 | -0.0011825 | 2.9355e-06 | -6.4e-06 | -0.0011876 | 4.7841e-06
[12 empty] | -6.3e-06 | -0.0011814 | 2.1473e-06 | -6.3e-06 | -0.0011843 | 4.3264e-06
[12 empty] | -6.2e-06 | -0.001179 | 4.3451e-06 | -6.2e-06 | -0.0011825 | 2.7743e-06
[12 empty] | -6.1e-06 | -0.0011757 | 4.7644e-06 | -6.1e-06 | -0.0011811 | 2.5131e-06
[12 empty] | -6e-06 | -0.0011736 | 3.7528e-06 | -6e-06 | -0.0011784 | 4.5877e-06
[12 empty] | -5.9e-06 | -0.0011722 | 2.495e-06 | -5.9e-06 | -0.0011752 | 4.637e-06
[12 empty] | -5.8e-06 | -0.00117 | 3.9068e-06 | -5.8e-06 | -0.001173 | 3.2033e-06
[12 empty] | -5.7e-06 | -0.0011659 | 4.7554e-06 | -5.7e-06 | -0.0011716 | 2.4468e-06
[12 empty] | -5.6e-06 | -0.0011636 | 3.4824e-06 | -5.6e-06 | -0.0011688 | 4.5831e-06
[12 empty] | -5.5e-06 | -0.0011622 | 1.8783e-06 | -5.5e-06 | -0.0011651 | 4.5217e-06
[12 empty] | -5.4e-06 | -0.00116 | 4.06e-06 | -5.4e-06 | -0.0011629 | 2.7137e-06
[12 empty] | -5.3e-06 | -0.0011563 | 4.8025e-06 | -5.3e-06 | -0.0011615 | 2.6464e-06
[12 empty] | -5.2e-06 | -0.0011529 | 2.3988e-06 | -5.2e-06 | -0.0011566 | 4.8481e-06
[12 empty] | -5.1e-06 | -0.0011516 | 2.98e-06 | -5.1e-06 | -0.0011538 | 3.5258e-06
[12 empty] | -5e-06 | -0.001147 | 4.8698e-06 | -5e-06 | -0.0011524 | 2.3311e-06
[12 empty] | -4.9e-06 | -0.001144 | 3.5063e-06 | -4.9e-06 | -0.0011494 | 4.4954e-06
[12 empty] | -4.8e-06 | -0.0011425 | 2.0232e-06 | -4.8e-06 | -0.0011451 | 4.2739e-06
[12 empty] | -4.7e-06 | -0.0011396 | 4.489e-06 | -4.7e-06 | -0.001143 | 2.2209e-06
[12 empty] | -4.6e-06 | -0.0011354 | 4.3031e-06 | -4.6e-06 | -0.0011409 | 3.7124e-06
[12 empty] | -4.5e-06 | -0.0011333 | 2.5159e-06 | -4.5e-06 | -0.0011368 | 4.796e-06
[12 empty] | -4.4e-06 | -0.0011309 | 3.9726e-06 | -4.4e-06 | -0.0011339 | 3.0318e-06
[12 empty] | -4.3e-06 | -0.0011261 | 4.5276e-06 | -4.3e-06 | -0.0011321 | 2.7346e-06
[12 empty] | -4.2e-06 | -0.0011236 | 2.594e-06 | -4.2e-06 | -0.0011274 | 4.8528e-06
[12 empty] | -4.1e-06 | -0.0011212 | 3.8429e-06 | -4.1e-06 | -0.0011239 | 2.8004e-06
[12 empty] | -4e-06 | -0.0011167 | 4.6637e-06 | -4e-06 | -0.0011219 | 3.3848e-06
[12 empty] | -3.9e-06 | -0.0011139 | 2.5337e-06 | -3.9e-06 | -0.0011169 | 4.7239e-06
[12 empty] | -3.8e-06 | -0.0011108 | 4.3189e-06 | -3.8e-06 | -0.001114 | 2.6866e-06
[12 empty] | -3.7e-06 | -0.0011059 | 4.1953e-06 | -3.7e-06 | -0.0011116 | 3.7845e-06
[12 empty] | -3.6e-06 | -0.0011038 | 2.1171e-06 | -3.6e-06 | -0.001106 | 4.2684e-06
[12 empty] | -3.5e-06 | -0.0011005 | 4.5421e-06 | -3.5e-06 | -0.0011035 | 1.9899e-06
[12 empty] | -3.4e-06 | -0.0010952 | 3.4974e-06 | -3.4e-06 | -0.0011 | 4.7026e-06
[12 empty] | -3.3e-06 | -0.0010922 | 3.7969e-06 | -3.3e-06 | -0.0010953 | 3.581e-06
[12 empty] | -3.2e-06 | -0.0010861 | 4.0163e-06 | -3.2e-06 | -0.0010925 | 3.5869e-06
[12 empty] | -3.1e-06 | -0.0010807 | 4.5983e-06 | -3.1e-06 | -0.0010847 | 2.7497e-06
[12 empty] | -3e-06 | -0.0010756 | 3.4393e-06 | -3e-06 | -0.0010813 | 4.3661e-06
[12 empty] | -2.9e-06 | -0.0010728 | 3.686e-06 | -2.9e-06 | -0.0010756 | 3.3831e-06
[12 empty] | -2.8e-06 | -0.0010661 | 3.6905e-06 | -2.8e-06 | -0.001072 | 4.1786e-06
[12 empty] | -2.7e-06 | -0.0010631 | 3.5139e-06 | -2.7e-06 | -0.0010658 | 3.3933e-06
[12 empty] | -2.6e-06 | -0.0010567 | 3.9611e-06 | -2.6e-06 | -0.0010618 | 4.4062e-06
[12 empty] | -2.5e-06 | -0.0010531 | 3.7548e-06 | -2.5e-06 | -0.0010558 | 3.0968e-06
[12 empty] | -2.4e-06 | -0.001046 | 3.1291e-06 | -2.4e-06 | -0.0010505 | 4.8619e-06
[12 empty] | -2.3e-06 | -0.0010409 | 4.8112e-06 | -2.3e-06 | -0.0010451 | 2.4634e-06
[12 empty] | -2.2e-06 | -0.0010355 | 2.393e-06 | -2.2e-06 | -0.0010381 | 4.472e-06
[12 empty] | -2.1e-06 | -0.001028 | 4.3162e-06 | -2.1e-06 | -0.0010336 | 3.7416e-06
[12 empty] | -2e-06 | -0.0010237 | 3.7923e-06 | -2e-06 | -0.0010261 | 2.5704e-06
[12 empty] | -1.9e-06 | -0.0010163 | 2.7915e-06 | -1.9e-06 | -0.0010195 | 4.7864e-06
[12 empty] | -1.8e-06 | -0.0010078 | 3.8787e-06 | -1.8e-06 | -0.0010133 | 4.3183e-06
[12 empty] | -1.7e-06 | -0.0010008 | 4.8803e-06 | -1.7e-06 | -0.0010056 | 2.8317e-06
[12 empty] | -1.6e-06 | -0.00099369 | 4.3955e-06 | -1.6e-06 | -0.00099694 | 2.8383e-06
[12 empty] | -1.5e-06 | -0.00098486 | 3.9419e-06 | -1.5e-06 | -0.00098761 | 3.3299e-06
[12 empty] | -1.4e-06 | -0.0009759 | 3.431e-06 | -1.4e-06 | -0.0009783 | 3.7619e-06
[12 empty] | -1.3e-06 | -0.00096558 | 3.9072e-06 | -1.3e-06 | -0.00096847 | 3.7293e-06
[12 empty] | -1.2e-06 | -0.00095464 | 4.6125e-06 | -1.2e-06 | -0.00095852 | 3.6187e-06
[12 empty] | -1.1e-06 | -0.0009425 | 4.9217e-06 | -1.1e-06 | -0.00094715 | 3.208e-06
[12 empty] | -1e-06 | -0.00092113 | 4.5715e-06 | -1e-06 | -0.00092577 | 4.6013e-06
[12 empty] | -9e-07 | -0.00090621 | 4.6579e-06 | -9e-07 | -0.00090925 | 3.9261e-06
[12 empty] | -8e-07 | -0.00088751 | 4.5341e-06 | -8e-07 | -0.00089064 | 4.8664e-06
[12 empty] | -7e-07 | -0.00086673 | 5.0283e-06 | -7e-07 | -0.0008695 | 4.4936e-06
[12 empty] | -6e-07 | -0.0008405 | 5.328e-06 | -6e-07 | -0.0008441 | 6.2305e-06
[12 empty] | -5e-07 | -0.00080851 | 6.2723e-06 | -5e-07 | -0.00081251 | 6.6581e-06
[12 empty] | -4e-07 | -0.00076679 | 8.2922e-06 | -4e-07 | -0.00077028 | 8.282e-06
[12 empty] | -3e-07 | -0.00070704 | 1.1908e-05 | -3e-07 | -0.00071057 | 1.1799e-05
[12 empty] | -2e-07 | -0.00060958 | 1.9501e-05 | -2e-07 | -0.00061305 | 1.9552e-05
[12 empty] | -1e-07 | -0.00043507 | 3.409e-05 | -1e-07 | -0.00043758 | 3.4088e-05
[12 empty] | 0 | -0.00016894 | 3.7871e-05 | 0 | -0.00017062 | 3.7919e-05
[12 empty] | 1e-07 | 6.1543e-05 | 2.4531e-05 | 1e-07 | 5.9717e-05 | 2.4498e-05
[12 empty] | 2e-07 | 0.00019453 | 1.4358e-05 | 2e-07 | 0.00019301 | 1.4206e-05
[12 empty] | 3e-07 | 0.00027124 | 9.5925e-06 | 3e-07 | 0.00026984 | 9.4128e-06
[12 empty] | 4e-07 | 0.00032144 | 7.3733e-06 | 4e-07 | 0.00031952 | 7.2969e-06
[12 empty] | 5e-07 | 0.0003582 | 6.4925e-06 | 5e-07 | 0.00035648 | 6.5452e-06
[12 empty] | 6e-07 | 0.00038684 | 5.9924e-06 | 6e-07 | 0.00038475 | 5.5909e-06
[12 empty] | 7e-07 | 0.00041019 | 4.5081e-06 | 7e-07 | 0.00040846 | 4.8487e-06
[12 empty] | 8e-07 | 0.00043011 | 4.0646e-06 | 8e-07 | 0.00042847 | 4.1557e-06
[12 empty] | 9e-07 | 0.00044768 | 4.071e-06 | 9e-07 | 0.00044542 | 4.8711e-06
[12 empty] | 1e-06 | 0.00046219 | 4.8898e-06 | 1e-06 | 0.0004597 | 3.9084e-06
[12 empty] | 1.1e-06 | 0.00048156 | 4.8217e-06 | 1.1e-06 | 0.00047909 | 3.6486e-06
[12 empty] | 1.2e-06 | 0.00049351 | 4.9687e-06 | 1.2e-06 | 0.00049 | 4.2544e-06
[12 empty] | 1.3e-06 | 0.00050427 | 4.6971e-06 | 1.3e-06 | 0.00050118 | 4.7027e-06
[12 empty] | 1.4e-06 | 0.00051373 | 4.783e-06 | 1.4e-06 | 0.00051017 | 4.3893e-06
[12 empty] | 1.5e-06 | 0.00052263 | 4.8908e-06 | 1.5e-06 | 0.00051917 | 3.985e-06
[12 empty] | 1.6e-06 | 0.00053012 | 4.5012e-06 | 1.6e-06 | 0.00052731 | 2.8727e-06
[12 empty] | 1.7e-06 | 0.00053792 | 3.4215e-06 | 1.7e-06 | 0.00053621 | 2.9553e-06
[12 empty] | 1.8e-06 | 0.00054523 | 3.652e-06 | 1.8e-06 | 0.0005439 | 4.4973e-06
[12 empty] | 1.9e-06 | 0.00055189 | 4.892e-06 | 1.9e-06 | 0.00054948 | 4.4814e-06
[12 empty] | 2e-06 | 0.00055752 | 3.3254e-06 | 2e-06 | 0.00055649 | 2.7416e-06
[12 empty] | 2.1e-06 | 0.00056482 | 3.6035e-06 | 2.1e-06 | 0.00056365 | 4.3977e-06
[12 empty] | 2.2e-06 | 0.00056949 | 4.6143e-06 | 2.2e-06 | 0.000568 | 3.776e-06
[12 empty] | 2.3e-06 | 0.00057552 | 2.7019e-06 | 2.3e-06 | 0.00057511 | 3.1155e-06
[12 empty] | 2.4e-06 | 0.00058275 | 4.5806e-06 | 2.4e-06 | 0.00058063 | 4.8655e-06
[12 empty] | 2.5e-06 | 0.00058623 | 2.4342e-06 | 2.5e-06 | 0.00058536 | 2.5382e-06
[12 empty] | 2.6e-06 | 0.00059268 | 4.5177e-06 | 2.6e-06 | 0.00059143 | 4.8562e-06
[12 empty] | 2.7e-06 | 0.000596 | 2.6495e-06 | 2.7e-06 | 0.00059557 | 2.6086e-06
[12 empty] | 2.8e-06 | 0.00060247 | 4.5055e-06 | 2.8e-06 | 0.00060105 | 4.8619e-06
[12 empty] | 2.9e-06 | 0.00060563 | 2.3262e-06 | 2.9e-06 | 0.00060489 | 2.4424e-06
[12 empty] | 3e-06 | 0.00061199 | 4.6018e-06 | 3e-06 | 0.00060947 | 4.8232e-06
[12 empty] | 3.1e-06 | 0.00061517 | 2.5181e-06 | 3.1e-06 | 0.00061442 | 2.8399e-06
[12 empty] | 3.2e-06 | 0.00062254 | 4.2409e-06 | 3.2e-06 | 0.00062061 | 4.8591e-06
[12 empty] | 3.3e-06 | 0.00062472 | 2.2941e-06 | 3.3e-06 | 0.00062421 | 2.7458e-06
[12 empty] | 3.4e-06 | 0.00062931 | 4.8505e-06 | 3.4e-06 | 0.00062758 | 4.3743e-06
[12 empty] | 3.5e-06 | 0.0006335 | 3.285e-06 | 3.5e-06 | 0.00063276 | 3.9434e-06
[12 empty] | 3.6e-06 | 0.00063645 | 3.7419e-06 | 3.6e-06 | 0.00063517 | 2.6889e-06
[12 empty] | 3.7e-06 | 0.00064178 | 4.3954e-06 | 3.7e-06 | 0.00063948 | 4.8812e-06
[12 empty] | 3.8e-06 | 0.00064414 | 2.2029e-06 | 3.8e-06 | 0.00064328 | 3.2634e-06
[12 empty] | 3.9e-06 | 0.00064735 | 4.4685e-06 | 3.9e-06 | 0.00064507 | 2.6023e-06
[12 empty] | 4e-06 | 0.00065224 | 3.9856e-06 | 4e-06 | 0.0006505 | 4.761e-06
[12 empty] | 4.1e-06 | 0.00065445 | 2.3374e-06 | 4.1e-06 | 0.00065335 | 2.9658e-06
[12 empty] | 4.2e-06 | 0.00065793 | 4.7314e-06 | 4.2e-06 | 0.00065573 | 3.6423e-06
[12 empty] | 4.3e-06 | 0.00066197 | 4.0095e-06 | 4.3e-06 | 0.00066021 | 4.7751e-06
[12 empty] | 4.4e-06 | 0.00066381 | 2.0916e-06 | 4.4e-06 | 0.000663 | 3.0597e-06
[12 empty] | 4.5e-06 | 0.0006666 | 4.3289e-06 | 4.5e-06 | 0.00066458 | 2.7584e-06
[12 empty] | 4.6e-06 | 0.00067121 | 4.329e-06 | 4.6e-06 | 0.00066868 | 4.8867e-06
[12 empty] | 4.7e-06 | 0.00067332 | 2.1786e-06 | 4.7e-06 | 0.00067213 | 3.699e-06
[12 empty] | 4.8e-06 | 0.00067403 | 1.5158e-06 | 4.8e-06 | 0.00067365 | 1.4208e-06
[12 empty] | 4.9e-06 | 0.00067632 | 4.2603e-06 | 4.9e-06 | 0.0006746 | 2.6529e-06
[12 empty] | 5e-06 | 0.00068016 | 4.6652e-06 | 5e-06 | 0.00067775 | 4.7893e-06
[12 empty] | 5.1e-06 | 0.00068255 | 3.029e-06 | 5.1e-06 | 0.0006813 | 4.1416e-06
[12 empty] | 5.2e-06 | 0.00068371 | 2.1811e-06 | 5.2e-06 | 0.00068308 | 2.3765e-06
[12 empty] | 5.3e-06 | 0.00068937 | 4.8025e-06 | 5.3e-06 | 0.00068553 | 3.9654e-06
[12 empty] | 5.4e-06 | 0.00069191 | 3.4735e-06 | 5.4e-06 | 0.00068952 | 4.7819e-06
[12 empty] | 5.5e-06 | 0.00069353 | 2.2101e-06 | 5.5e-06 | 0.00069258 | 2.7486e-06
[12 empty] | 5.6e-06 | 0.00069577 | 4.2324e-06 | 5.6e-06 | 0.00069372 | 2.315e-06
[12 empty] | 5.7e-06 | 0.00069894 | 4.8338e-06 | 5.7e-06 | 0.00069599 | 4.3451e-06
[12 empty] | 5.8e-06 | 0.00070147 | 3.6606e-06 | 5.8e-06 | 0.00069939 | 4.7473e-06
[12 empty] | 5.9e-06 | 0.00070276 | 2.1761e-06 | 5.9e-06 | 0.00070175 | 3.3995e-06
[12 empty] | 6e-06 | 0.00070455 | 3.5981e-06 | 6e-06 | 0.00070291 | 2.3523e-06
[12 empty] | 6.1e-06 | 0.00070832 | 4.8743e-06 | 6.1e-06 | 0.0007048 | 3.7463e-06
[12 empty] | 6.2e-06 | 0.00071092 | 3.9182e-06 | 6.2e-06 | 0.00070887 | 4.8069e-06
[12 empty] | 6.3e-06 | 0.00071248 | 2.4262e-06 | 6.3e-06 | 0.0007111 | 3.777e-06
[12 empty] | 6.4e-06 | 0.00071372 | 2.8103e-06 | 6.4e-06 | 0.0007124 | 2.5378e-06
[12 empty] | 6.5e-06 | 0.00071607 | 4.5892e-06 | 6.5e-06 | 0.00071379 | 3.0034e-06
[12 empty] | 6.6e-06 | 0.00071864 | 4.806e-06 | 6.6e-06 | 0.00071662 | 4.7561e-06
[12 empty] | 6.7e-06 | 0.00072132 | 3.3678e-06 | 6.7e-06 | 0.00071955 | 4.5509e-06
[12 empty] | 6.8e-06 | 0.00072241 | 1.9869e-06 | 6.8e-06 | 0.00072137 | 3.3208e-06
[12 empty] | 6.9e-06 | 0.00072372 | 3.1611e-06 | 6.9e-06 | 0.00072245 | 1.8284e-06
[12 empty] | 7e-06 | 0.00072723 | 4.8939e-06 | 7e-06 | 0.00072363 | 3.0982e-06
[12 empty] | 7.1e-06 | 0.00072979 | 4.3316e-06 | 7.1e-06 | 0.000727 | 4.8539e-06
[12 empty] | 7.2e-06 | 0.00073138 | 3.0132e-06 | 7.2e-06 | 0.00072968 | 4.3906e-06
[12 empty] | 7.3e-06 | 0.00073301 | 2.8378e-06 | 7.3e-06 | 0.00073194 | 2.577e-06
[12 empty] | 7.4e-06 | 0.00073517 | 4.3906e-06 | 7.4e-06 | 0.00073298 | 2.6527e-06
[12 empty] | 7.5e-06 | 0.0007376 | 4.8749e-06 | 7.5e-06 | 0.00073464 | 4.1066e-06
[12 empty] | 7.6e-06 | 0.00073994 | 4.1107e-06 | 7.6e-06 | 0.00073759 | 4.8755e-06
[12 empty] | 7.7e-06 | 0.00074125 | 2.9039e-06 | 7.7e-06 | 0.00073965 | 4.2819e-06
[12 empty] | 7.8e-06 | 0.00074209 | 2.0232e-06 | 7.8e-06 | 0.00074126 | 2.8808e-06
[12 empty] | 7.9e-06 | 0.00074335 | 3.3443e-06 | 7.9e-06 | 0.00074194 | 2.0916e-06
[12 empty] | 8e-06 | 0.00074579 | 4.7121e-06 | 8e-06 | 0.00074288 | 2.7448e-06
[12 empty] | 8.1e-06 | 0.0007487 | 4.6036e-06 | 8.1e-06 | 0.00074486 | 4.3676e-06
[12 empty] | 8.2e-06 | 0.00075018 | 3.769e-06 | 8.2e-06 | 0.00074777 | 4.8338e-06
[12 empty] | 8.3e-06 | 0.00075116 | 2.8117e-06 | 8.3e-06 | 0.00074965 | 4.1562e-06
[12 empty] | 8.4e-06 | 0.00075213 | 2.1328e-06 | 8.4e-06 | 0.00075082 | 3.2386e-06
[12 empty] | 8.5e-06 | 0.00075335 | 3.5022e-06 | 8.5e-06 | 0.0007519 | 2.0829e-06
[12 empty] | 8.6e-06 | 0.00075507 | 4.5528e-06 | 8.6e-06 | 0.00075292 | 3.0044e-06
[12 empty] | 8.7e-06 | 0.00075726 | 4.8659e-06 | 8.7e-06 | 0.00075466 | 4.3738e-06
[12 empty] | 8.8e-06 | 0.00075896 | 4.3977e-06 | 8.8e-06 | 0.00075653 | 4.8746e-06
[12 empty] | 8.9e-06 | 0.00076005 | 3.6778e-06 | 8.9e-06 | 0.00075839 | 4.6305e-06
[12 empty] | 9e-06 | 0.00076111 | 2.4548e-06 | 9e-06 | 0.00075981 | 3.8701e-06
[12 empty] | 9.1e-06 | 0.00076172 | 1.9166e-06 | 9.1e-06 | 0.00076067 | 3.0256e-06
[12 empty] | 9.2e-06 | 0.00076257 | 2.9764e-06 | 9.2e-06 | 0.00076124 | 2.2614e-06
[12 empty] | 9.3e-06 | 0.00076342 | 3.733e-06 | 9.3e-06 | 0.00076188 | 2.0543e-06
[12 empty] | 9.4e-06 | 0.00076735 | 4.8265e-06 | 9.4e-06 | 0.00076342 | 3.7458e-06
[12 empty] | 9.5e-06 | 0.00076874 | 4.393e-06 | 9.5e-06 | 0.0007655 | 4.7677e-06
[12 empty] | 9.6e-06 | 0.00076991 | 3.6078e-06 | 9.6e-06 | 0.00076771 | 4.7565e-06
[12 empty] | 9.7e-06 | 0.00077065 | 2.8004e-06 | 9.7e-06 | 0.00076912 | 4.1836e-06
[12 empty] | 9.8e-06 | 0.00077149 | 2.0836e-06 | 9.8e-06 | 0.00077018 | 3.3418e-06
[12 empty] | 9.9e-06 | 0.00077194 | 2.2347e-06 | 9.9e-06 | 0.00077081 | 2.6072e-06
[12 empty] | 1e-05 | 0.000773 | 3.6065e-06 | 1e-05 | 0.00077144 | 1.8911e-06
[12 empty] | 1.01e-05 | 0.00077424 | 4.3977e-06 | 1.01e-05 | 0.000772 | 2.436e-06
[12 empty] | 1.02e-05 | 0.0007758 | 4.8505e-06 | 1.02e-05 | 0.0007731 | 3.6301e-06
[12 empty] | 1.03e-05 | 0.00077732 | 4.7893e-06 | 1.03e-05 | 0.00077468 | 4.5842e-06
[12 empty] | 1.04e-05 | 0.00077883 | 4.2184e-06 | 1.04e-05 | 0.00077633 | 4.8839e-06
[12 empty] | 1.05e-05 | 0.00077961 | 3.6476e-06 | 1.05e-05 | 0.00077742 | 4.7698e-06
[12 empty] | 1.06e-05 | 0.00078046 | 2.7109e-06 | 1.06e-05 | 0.00077888 | 4.1895e-06
[12 empty] | 1.07e-05 | 0.00078097 | 2.0527e-06 | 1.07e-05 | 0.00078002 | 3.2415e-06
[12 empty] | 1.08e-05 | 0.00078163 | 2.2799e-06 | 1.08e-05 | 0.00078063 | 2.5183e-06
[12 empty] | 1.09e-05 | 0.00078254 | 3.4615e-06 | 1.09e-05 | 0.00078118 | 2.1499e-06
[12 empty] | 1.1e-05 | 0.00078397 | 4.4004e-06 | 1.1e-05 | 0.00078172 | 2.4653e-06
[12 empty] | 1.11e-05 | 0.00078607 | 4.8837e-06 | 1.11e-05 | 0.00078288 | 3.665e-06
[12 empty] | 1.12e-05 | 0.00078803 | 4.5014e-06 | 1.12e-05 | 0.00078483 | 4.7169e-06
[12 empty] | 1.13e-05 | 0.00078941 | 3.6213e-06 | 1.13e-05 | 0.00078691 | 4.8219e-06
[12 empty] | 1.14e-05 | 0.00079002 | 3.0139e-06 | 1.14e-05 | 0.00078863 | 4.1982e-06
[12 empty] | 1.15e-05 | 0.00079125 | 2.3812e-06 | 1.15e-05 | 0.00078963 | 3.4235e-06
[12 empty] | 1.16e-05 | 0.00079218 | 3.2429e-06 | 1.16e-05 | 0.00079095 | 2.2264e-06
[12 empty] | 1.17e-05 | 0.00079376 | 4.4038e-06 | 1.17e-05 | 0.00079191 | 3.0127e-06
[12 empty] | 1.18e-05 | 0.00079567 | 4.8786e-06 | 1.18e-05 | 0.0007933 | 4.147e-06
[12 empty] | 1.19e-05 | 0.00079801 | 4.4048e-06 | 1.19e-05 | 0.00079561 | 4.8755e-06
[12 empty] | 1.2e-05 | 0.00079967 | 3.135e-06 | 1.2e-05 | 0.00079795 | 4.4301e-06
[12 empty] | 1.21e-05 | 0.0008037 | 1.2775e-05 | 1.21e-05 | 0.00079997 | 2.8567e-06
[12 empty] | 1.22e-05 | 0.00086212 | 4.964e-06 | 1.22e-05 | 0.00086078 | 3.6797e-06
[12 empty] | 1.23e-05 | 0.00086505 | 4.8187e-06 | 1.23e-05 | 0.00086361 | 4.8511e-06
[12 empty] | 1.24e-05 | 0.00086652 | 4.3264e-06 | 1.24e-05 | 0.00086498 | 4.8302e-06
[12 empty] | 1.25e-05 | 0.00086744 | 3.7074e-06 | 1.25e-05 | 0.00086626 | 4.4525e-06
[12 empty] | 1.26e-05 | 0.0008682 | 2.9269e-06 | 1.26e-05 | 0.00086716 | 3.9254e-06
[12 empty] | 1.27e-05 | 0.00086884 | 2.2608e-06 | 1.27e-05 | 0.000868 | 3.1849e-06
[12 empty] | 1.28e-05 | 0.00086909 | 2.2587e-06 | 1.28e-05 | 0.00086881 | 2.2568e-06
[12 empty] | 1.29e-05 | 0.00086976 | 2.6934e-06 | 1.29e-05 | 0.00086916 | 1.9289e-06
[12 empty] | 1.3e-05 | 0.000871 | 3.8445e-06 | 1.3e-05 | 0.00086984 | 2.581e-06
[12 empty] | 1.31e-05 | 0.00087204 | 4.4847e-06 | 1.31e-05 | 0.00087066 | 3.5712e-06
[12 empty] | 1.32e-05 | 0.00087298 | 4.772e-06 | 1.32e-05 | 0.00087175 | 4.3213e-06
[12 empty] | 1.33e-05 | 0.00087412 | 4.8831e-06 | 1.33e-05 | 0.00087305 | 4.7854e-06
[12 empty] | 1.34e-05 | 0.0008751 | 4.7633e-06 | 1.34e-05 | 0.00087438 | 4.8714e-06
[12 empty] | 1.35e-05 | 0.00087617 | 4.3859e-06 | 1.35e-05 | 0.00087544 | 4.6727e-06
[12 empty] | 1.36e-05 | 0.0008773 | 3.6169e-06 | 1.36e-05 | 0.00087666 | 4.1107e-06
[12 empty] | 1.37e-05 | 0.0008778 | 3.0985e-06 | 1.37e-05 | 0.00087741 | 3.5211e-06
[12 empty] | 1.38e-05 | 0.00087825 | 2.5833e-06 | 1.38e-05 | 0.00087788 | 3.0323e-06
[12 empty] | 1.39e-05 | 0.00087838 | 2.3133e-06 | 1.39e-05 | 0.00087819 | 2.5677e-06
[12 empty] | 1.4e-05 | 0.00087854 | 2.0404e-06 | 1.4e-05 | 0.00087848 | 2.2288e-06
[12 empty] | 1.41e-05 | 0.0008792 | 2.2296e-06 | 1.41e-05 | 0.00087869 | 1.9903e-06
[12 empty] | 1.42e-05 | 0.00087954 | 2.4969e-06 | 1.42e-05 | 0.000879 | 1.8508e-06
[12 empty] | 1.43e-05 | 0.00088011 | 3.3394e-06 | 1.43e-05 | 0.00087938 | 2.4065e-06
[12 empty] | 1.44e-05 | 0.00088112 | 4.135e-06 | 1.44e-05 | 0.00087999 | 3.13e-06
[12 empty] | 1.45e-05 | 0.00088253 | 4.7187e-06 | 1.45e-05 | 0.00088096 | 4.006e-06
[12 empty] | 1.46e-05 | 0.00088368 | 4.8827e-06 | 1.46e-05 | 0.00088177 | 4.448e-06
[12 empty] | 1.47e-05 | 0.00088469 | 4.8006e-06 | 1.47e-05 | 0.00088298 | 4.8262e-06
[12 empty] | 1.48e-05 | 0.0008855 | 4.5733e-06 | 1.48e-05 | 0.00088439 | 4.8463e-06
[12 empty] | 1.49e-05 | 0.00088624 | 4.224e-06 | 1.49e-05 | 0.00088533 | 4.6354e-06
[12 empty] | 1.5e-05 | 0.00088672 | 3.9158e-06 | 1.5e-05 | 0.0008861 | 4.3005e-06
[12 empty] | 1.51e-05 | 0.00088747 | 3.2433e-06 | 1.51e-05 | 0.00088656 | 4.0197e-06
[12 empty] | 1.52e-05 | 0.00088769 | 2.9916e-06 | 1.52e-05 | 0.00088718 | 3.5164e-06
[12 empty] | 1.53e-05 | 0.00088807 | 2.5313e-06 | 1.53e-05 | 0.00088778 | 2.893e-06
[12 empty] | 1.54e-05 | 0.00088848 | 2.0977e-06 | 1.54e-05 | 0.00088836 | 2.1395e-06
[12 empty] | 1.55e-05 | 0.00088872 | 2.0133e-06 | 1.55e-05 | 0.00088833 | 2.2973e-06
[12 empty] | 1.56e-05 | 0.00088911 | 2.311e-06 | 1.56e-05 | 0.00088866 | 1.9779e-06
[12 empty] | 1.57e-05 | 0.00088988 | 3.2872e-06 | 1.57e-05 | 0.00088971 | 3.0228e-06
[12 empty] | 1.58e-05 | 0.00089046 | 3.781e-06 | 1.58e-05 | 0.0008903 | 3.678e-06
[12 empty] | 1.59e-05 | 0.00089129 | 4.329e-06 | 1.59e-05 | 0.0008912 | 4.2904e-06
[12 empty] | 1.6e-05 | 0.00089246 | 4.7588e-06 | 1.6e-05 | 0.00089146 | 4.4226e-06
[12 empty] | 1.61e-05 | 0.00089349 | 4.8836e-06 | 1.61e-05 | 0.0008918 | 4.5585e-06
[12 empty] | 1.62e-05 | 0.00089401 | 4.8629e-06 | 1.62e-05 | 0.00089256 | 4.7823e-06
[12 empty] | 1.63e-05 | 0.00089506 | 4.6466e-06 | 1.63e-05 | 0.00089342 | 4.8821e-06
[12 empty] | 1.64e-05 | 0.0008958 | 4.3366e-06 | 1.64e-05 | 0.00089539 | 4.5276e-06
[12 empty] | 1.65e-05 | 0.00089604 | 4.2011e-06 | 1.65e-05 | 0.00089611 | 4.1628e-06
[12 empty] | 1.66e-05 | 0.00089644 | 3.9398e-06 | 1.66e-05 | 0.00089664 | 3.7889e-06
[12 empty] | 1.67e-05 | 0.00089697 | 3.4927e-06 | 1.67e-05 | 0.00089728 | 3.1778e-06
[12 empty] | 1.68e-05 | 0.00089742 | 3.0136e-06 | 1.68e-05 | 0.00089762 | 2.7619e-06
[12 empty] | 1.69e-05 | 0.0008978 | 2.5511e-06 | 1.69e-05 | 0.00089808 | 2.0404e-06
[12 empty] | 1.7e-05 | 0.00089818 | 2.1024e-06 | 1.7e-05 | 0.00089819 | 1.9983e-06
[12 empty] | 1.71e-05 | 0.00089864 | 2.085e-06 | 1.71e-05 | 0.00089845 | 1.8533e-06
[12 empty] | 1.72e-05 | 0.00089915 | 2.6436e-06 | 1.72e-05 | 0.00089873 | 2.0513e-06
[12 empty] | 1.73e-05 | 0.00089994 | 3.5749e-06 | 1.73e-05 | 0.00089944 | 3.0888e-06
[12 empty] | 1.74e-05 | 0.00090096 | 4.2961e-06 | 1.74e-05 | 0.00090041 | 3.9545e-06
[12 empty] | 1.75e-05 | 0.00090224 | 4.7633e-06 | 1.75e-05 | 0.00090156 | 4.5756e-06
[12 empty] | 1.76e-05 | 0.00090356 | 4.8779e-06 | 1.76e-05 | 0.00090263 | 4.8345e-06
[12 empty] | 1.77e-05 | 0.00090491 | 4.6172e-06 | 1.77e-05 | 0.0009041 | 4.8219e-06
[12 empty] | 1.78e-05 | 0.00090598 | 4.0981e-06 | 1.78e-05 | 0.00090552 | 4.3616e-06
[12 empty] | 1.79e-05 | 0.00090645 | 3.7655e-06 | 1.79e-05 | 0.00090596 | 4.1192e-06
[12 empty] | 1.8e-05 | 0.00090708 | 3.1467e-06 | 1.8e-05 | 0.0009067 | 3.5346e-06
[12 empty] | 1.81e-05 | 0.00090759 | 2.6499e-06 | 1.81e-05 | 0.0009071 | 3.1384e-06
[12 empty] | 1.82e-05 | 0.00090804 | 2.1559e-06 | 1.82e-05 | 0.00090748 | 2.6563e-06
[12 empty] | 1.83e-05 | 0.0009083 | 2.2993e-06 | 1.83e-05 | 0.00090801 | 2.1868e-06
[12 empty] | 1.84e-05 | 0.00090881 | 2.642e-06 | 1.84e-05 | 0.00090841 | 2.218e-06
[12 empty] | 1.85e-05 | 0.00090912 | 2.991e-06 | 1.85e-05 | 0.00090893 | 2.692e-06
[12 empty] | 1.86e-05 | 0.00090953 | 3.3574e-06 | 1.86e-05 | 0.00090952 | 3.3613e-06
[12 empty] | 1.87e-05 | 0.0009103 | 4.0095e-06 | 1.87e-05 | 0.00091061 | 4.2098e-06
[12 empty] | 1.88e-05 | 0.00091164 | 4.6754e-06 | 1.88e-05 | 0.00091153 | 4.6289e-06
[12 empty] | 1.89e-05 | 0.00091331 | 4.8789e-06 | 1.89e-05 | 0.00091267 | 4.8659e-06
[12 empty] | 1.9e-05 | 0.00091441 | 4.7013e-06 | 1.9e-05 | 0.00091314 | 4.8837e-06
[12 empty] | 1.91e-05 | 0.0009155 | 4.2437e-06 | 1.91e-05 | 0.00091487 | 4.5452e-06
[12 empty] | 1.92e-05 | 0.00091619 | 3.769e-06 | 1.92e-05 | 0.00091563 | 4.1658e-06
[12 empty] | 1.93e-05 | 0.00091671 | 3.2743e-06 | 1.93e-05 | 0.0009164 | 3.5988e-06
[12 empty] | 1.94e-05 | 0.00091707 | 2.8469e-06 | 1.94e-05 | 0.00091706 | 2.8772e-06
[12 empty] | 1.95e-05 | 0.00091747 | 2.2991e-06 | 1.95e-05 | 0.00091757 | 2.1592e-06
[12 empty] | 1.96e-05 | 0.00091795 | 1.9166e-06 | 1.96e-05 | 0.00091785 | 1.8237e-06
[12 empty] | 1.97e-05 | 0.0009184 | 2.394e-06 | 1.97e-05 | 0.00091817 | 2.1195e-06
[12 empty] | 1.98e-05 | 0.00091924 | 3.3479e-06 | 1.98e-05 | 0.00091949 | 3.58e-06
[12 empty] | 1.99e-05 | 0.00092046 | 4.2826e-06 | 1.99e-05 | 0.00092043 | 4.2522e-06
[12 empty] | 2e-05 | 0.00092192 | 4.7941e-06 | 2e-05 | 0.00092197 | 4.8034e-06